## Blad1
ZINGALUSPRAY
ENGLISH |  | FRANCAIS | NEDERLANDS
Zingaluspray offers the film galvanising system ZINGA in an aerosol spray for easy small applications. To match a Hot Dip Galvanised surface; Aluminium flakes have been added. Zingaluspray still contains 92% Zinc in the dry film and provides cathodic protection to ferrous metals. Zingaluspray is ideal for the repairing and touching-up of damaged or old hot-dipped, Zinganised or other zinc coated structures.
PHYSICAL DATA AND TECHNICAL INFORMATION |  | DONNÉES PHYSIQUES ET INFORMATION TECHNIQUE | FYSISCHE GEGEVENS EN TECHNISCHE INFORMATIE
Wet product |  | Produit mouillé | Nat product
Components | - Zinc powder - Aromatic hydrocarbons - Binder - Aluminium flakes (non leafing) | Composantes | Componenten
Density (without propellant) | 1,58 kg/dm³ (± 0,1 kg/dm³) at 20°C | Densité | Densiteit
Solid content (without propellant) | - 17.20% by volume (± 2%) - 58,70% by weight (± 2%) | Extrait sec | Vaste stofgehalte
Propellant | Dimethylether (DME) | Type de diluant | Type verdunner
Flash point | -41°C (~propellant) | Viscosité | Viscositeit
VOC | 659 g/L | COV | VOS
Dry film |  | Extrait sec | Droge film
Colour | Metal grey colour with aluminium gloss, comparable to hot dip galvanisation | Couleur | Kleur
Gloss | Semi-gloss | Brillance | Glans
Special characteristics | - Good resistance to mechanical shocks, abrasion and erosion - Very economical - Efficient and solid - Ideal for spot welding - Contains 92% Zinc in the dry film and 4% aluminium
Temperature resistance | - Minimum -40°C - Maximum +120°C
Packing |  | Emballage | Verpakking
500 mL | Available. Spray can. | 1 L | 1 L
Conservation |  | Conservation | Bewaring
Shelf life | 2 years in the original, unopened package. | Durée de vie | Houdbaarheid
Storage | Store vertically in a dry environment at temperatures between 5°C and +35°C (preferably at room temperature ±18°C). | Stockage | Opslag
CONDITIONS |  | CONDITIONS | VOORWAARDEN
Surface preparation |  | Préparation de surface | Oppervlaktevoorbereiding
- Zingaluspray can be applied on ferro-metals and damaged zinc surfaces. - For optimal performance, the metal should first be degreased, preferably by steam-cleaning. Alternatively, the surface can be degreased using solvent (e.g. Zingasolv), but never use white spirit. - For optimal performance, clean to SA 2,5 (ISO 8501:2007). For non-critical (small) areas, cleaning to St 3 is sufficient (using a steel brush).34:34
Roughness | - Zingaluspray should be applied on a metal substrate that has a roughness grade of fine to medium G (Rz 50 to 70 µm) according to the standard ISO 8503-2:2012. - This can be obtained by grit-blasting (with sharp particles) but not by shot-blasting (with spherical particles). Make sure that the surface is degreased before the grit-blasting. - This high degree of roughness is not needed when Zingaluspray is applied on a hot-dip galvanisation or a metallisation layer, or when it is applied on top of an existing ZINGA layer. Make sure Zinc salts are removed from the surface to ensure a good electrochemical connection between the two layers. Old hot-dipped surfaces have adequate roughness, new hot-dipped surfaces require a sweep blast. - For small, non-critical areas, roughness can be obtained by using a steel wire brush.
Maximum time to application | Apply the Zingaluspray as soon as possible on the prepared metal substrate (max. 4 hours waiting time). If contamination occurs before coating, the surface must be cleaned again as described above.
Environmental conditions during application |  | Conditions d'environnement pendant l'application | Omgevingstoestand tijdens applicatie
Ambient temperature | - Minimum 0°C - Maximum 35°C | Température ambiante | Omgevingstemperatuur
Relative humidity | - Maximum 90% - Do not apply on a damp or wet surface | Humidité relative | Relatieve vochtigheid
Surface temperature | - Minimum 3°C above the dew point. - No visual presence of water of ice - Maximum 60°C | Température de la surface | Temperatuur substraat
APPLICATION INSTRUCTIONS |  | INSTRUCTIONS D'APPLICATION | APPLICATIE-INSTRUCTIES
General |  | En général | Algemeen
Shaking | Zingaluspray must be shaken thoroughly before application. Shake the can vigorously for minimum 30 seconds after liberating the balls. Repeat this every time the can is not used for some time. | Méthodes d'application | Applicatiemethodes
Application | Keep the spray between 10 and 20 cm away from the substrate and move in a continuous speed from left to right. Repeat with a spray application from top to bottom. | Stripe coat | Stripe coat
Cleaning | Cleaning of equipment or spills with Zingasolv. | Nettoyage | Reiniging
OTHER INFORMATION |  | AUTRE INFORMATION | OVERIGE INFO
Coverage and consumption |  | Rendement et consommation | Rendement en verbruik
Theoretical coverage | For 40 μm DFT: 4,30 m²/L | Rendement théorique | Theoretisch rendement
Theoretical consumption | For 40 µm DFT: 0,23 L/m² | Consommation théorique | Theoretisch verbruik
Practical coverage and consumption | Depends upon the roughness profile of the substrate and the application method | Rendement et consommation pratique | Praktisch rendement en verbruik
Drying process and overcoating |  | Procédé de séchage et recouvrement | Droogproces en overschilderbaarheid
Drying process | Zingalu dries by evaporation of the solvent. The drying process is influenced by the total WFT, the ambient air (humidity and temperature) and the steel surface temperatures. | Temps de séchage | Droogtijd
Drying time | For 40 μm DFT at 20°C in a well-ventilated environment: '- Touch dry: 15 minutes - Dry to handle: 1 hours - Fully cured: 48 hours | Recouvrement | Overschilderbaarheid
Overcoating with a new layer of ZINGA | - Always apply 2 layers, apply the second coat 1 hour after touch dry. - Maximum overcoat time depends on environmental conditions. If zinc salts have formed, they should first be removed.
Reliquidisation | - Each new layer of Zingalu reliquidises the former Zingalu layer so that both layers form one homogeneous layer. - Therefore, Zinganised structures can be reloaded with Zingalu (Zingaluspray) after the Zinc layer has depleted due to cathodic protection. - For surface preparation on old Zinganised surfaces, contact a Zingametall representative or see document ‘ZINGA on (old) HDG’.
Recommended system |  | Système recommandé | Systeemaanbeveling
Unique system | Zingaluspray is advised for touch-up (HDG, metallisation or on ZINGA) and application on small areas only. It should be applied in two layers. | ISO 12944 | ISO12944
For more specific and detailed recommendations concerning the application of Zingaluspray, please contact the Zingametall representative. For detailed information about the health and safety hazards and precautions for use, refer to the Zingaluspray safety data sheet.
The information on this sheet is merely indicative and is given to the best of our knowledge based on practical experience and testing. The conditions or methods of handling, storage, use or disposal of the product cannot be controlled by us and are therefore outside our responsibility. For these and other reasons we retain no liability in case of loss, damage or costs that are caused by or that are linked in any way to the handling, storage, use or disposal of the product. Any claim concerning deficiencies must be made within 15 days upon reception of the goods quoting the relevant batch number. We retain the right to change the formula if properties of the raw material are changed. This data sheet replaces all former specimens.